## Sheet1
| IBM geometry! | Tandetron (CORNELL) geometry! |  |  | Konac et al. | He-4 stopping | values for Si
(rev. 13/7/10)
Enter appropriate values | for green entries | only !!! |  |  | E>450 keV | E<450 keV
E0 (MeV) | 1.5 | 1.5 | E0 (keV) | 1500 | 48.244 | 0.0195 | E^0
Par1 (Ziegler) | 2.1 |  | constant1 | 0.6666667 | 110.01 | 749.29 | E^1
Par2 (Ziegler) | 0.65 |  | constant2 | 4.873e-05 | -218.58 | -5429.7 | E^2
Par3 (Ziegler) | 49340 |  | E(CM,MeV,ibm) | 1.445605 | 189.25 | 28029 | E^3
Par4 (Ziegler) | 1788 |  | F(screen,ibm) | 0.9867124 | -88.289 | -86620 | E^4
Par5 (Ziegler) | 0.004133 |  | E(CM,MeV,cor) | 1.446496 | 21.45 | 139120 | E^5
S_e(in) | 51.86321 | 51.86321 | F(screen,cor) | 0.9867204 | -2.1274 | -89067 | E^6
Mass(He-4) | 4.0026031 |  | Z1 | 2 |  | E[keV] | dE/dx
Mass(Sb) | 121.75 |  | Z2 | 51 |  | 0 | 0.0195
Mass(Si) | 28.0855 |  | Ratio(Bi/He) | 30.4177 |  | 0.05 | 26.91408
density (Si) | 2.326 |  | Ratio(Si/He) | 7.016809 |  | 0.1 | 41.320633
density (Bi) | 6.618 |  |  |  |  | 0.15 | 50.54115
pi | 3.141593 |  |  |  |  | 0.2 | 57.147612
degrees-->radians | 0.01745329 |  |  |  |  | 0.25 | 61.694
Avogadro | 6.0221e+23 |  |  |  |  | 0.3 | 64.426257
Tilt angle (deg.) | 30 | 0 |  |  |  | 0.35 | 65.99027
Detector angle (deg.) | 170 | 170 | sin(angle) | 0.1736482 |  | 0.4 | 67.137868
Path in | 1.154701 | 1 | cos(angle) | -0.9848078 |  | 0.45 | 67.43078
Path out | 1.064178 | 1.015427 | temp1 | 30.41721 |  | 0.5 | 67.37926
kinematic factor (Sb) | 0.8776119 | 0.8776119 | constant3 | 0.00129593 |  | 0.55 | 67.05718
depth (nm) | 23 |  | temp2 | 13.48285572 |  | 0.6 | 66.56564
thick (at./cm2) | 1.1471e+17 |  |  |  |  | 0.65 | 65.94147
delta E(in) [keV] | 6.869652 | 5.949293 |  |  |  | 0.7 | 65.21618
E(scattered) [keV] | 1310.389 | 1311.197 | E2/E0 | 0.1223881 |  | 0.75 | 64.41646
E(scattered) [MeV] | 1.310389 | 1.311197 |  |  |  | 0.8 | 63.56468
S_e(out) | 54.68736 | 54.67471 | temp3 | 85.16355 |  | 0.85 | 62.67933
delta E(out) [keV] | 6.675859 | 6.368557 | CM angle (ibm) | 170.3271 |  | 0.9 | 61.77546
E(final,keV)-Sb | 1303.713 | 1304.828 | CM angle (cor) | 170.3271 |  | 0.95 | 60.86509
Sigma(CMS) [b/sr] | 6.544536 | 6.536476 | temp4 | 85.16355 |  | 1 | 59.9576
Solid angle factor | 0.9362797 | 0.9362797 |  |  |  | 1.05 | 59.06007
Sigma-Sb (Lab) [b/sr] | 6.046096 | 6.038699 |  |  |  | 1.1 | 58.17765
kinematic factor (Si) | 0.5657314 | 0.5657314 | Sb channel # | 816 |  | 1.15 | 57.31384
E(keV)-Si edge | 848.597 | 848.597 | Si channel # | 517 |  | 1.2 | 56.47081
P1 (keV/chann) | 1.522127 | 1.525856 |  |  |  | 1.25 | 55.64966
P0 (keV) | 61.65732 | 59.72934 |  |  |  | 1.3 | 54.85063
Sb counts | 4015 | 4015 |  |  |  | 1.35 | 54.07337
Q (μC) | 1.4237 | 1.4237 |  |  |  | 1.4 | 53.31709
Charge state (He+ or He++) | 1 | 2 |  |  |  | 1.45 | 52.58075
Q (particle-μC) | 1.4237 | 0.71185 |  |  |  | 1.5 | 51.86321
Sb areal density (1E15/cm^2) | 5 | 5 | 15.27431 | Sb thickness [Å] |  | 1.55 | 51.16333
Solid angle (msr) | 12.94386 | 29.92917 |  | (for QUARK) |  | 1.6 | 50.48011
[6 empty] | 1.65 | 49.81272
[6 empty] | 1.7 | 49.16056
[6 empty] | 1.75 | 48.52331
[6 empty] | 1.8 | 47.90092
[6 empty] | 1.85 | 47.29359
[6 empty] | 1.9 | 46.7017
[6 empty] | 1.95 | 46.12578
[6 empty] | 2 | 45.5664
[6 empty] | 2.05 | 45.02404
[6 empty] | 2.1 | 44.49897
[6 empty] | 2.15 | 43.99107
[6 empty] | 2.2 | 43.49966
[6 empty] | 2.25 | 43.02326
[6 empty] | 2.3 | 42.55937
[6 empty] | 2.35 | 42.10422
[6 empty] | 2.4 | 41.65245
[6 empty] | 2.45 | 41.19685
[6 empty] | 2.5 | 40.72798